## Mix Info
County: |  |  |  | Enter Agg. Percentages for |  | Mix Parameters for |  | Update 2/10/17 tdh
Project No.: |  |  |  | BR, QMC, HPC-D, SCC, |  | SCC or CDM
Mix Type: | SCC |  |  | C-SUD, or CDM Mixes |  | (Contractor Design)
Date: |  |  |  | When (ENTER) displays |  | Mixes
Cement Source: |  |  |  | ENTER | Abs. Vol. : | 0.133 | I
Cement Type: |  |  | % Coarse | 50 | Basic w/c : | 0.4 | I/II
Cement Specific Gravity: | 3.14 |  | %Intermediate |  | Max. w/c : | 0.45 | III
Fly Ash Source: |  |  | % Fine | 50 |  |  | IL(10)
Fly Ash Type: |  |  | Total (100%) | 100 |  |  | IP(25)
% Fly Ash: | [6 empty] | IS(20)
Fly Ash Specific Gravity: | [6 empty] | IS(25)
GGBFS Source:
% GGBFS:
GGBFS Specific Gravity:
Fine Agg. Source:
T-203 Fine Agg. Specific Gravity: | 2.65
Intermediate Agg. Source:
Intermediate Agg. Specific Gravity:
Coarse Agg. Source:
T-203 Coarse Agg. Specific Gravity: | 2.65
SCC
Air Entrainment:
Water Reducer (Normal): |  | Normal | [5 empty] | Normal
Retarder: | [7 empty] | MR
w/c, enter if lower than basic w/c | [7 empty] | HR
English or Metric Report (E or M): | E | [5 empty] | E
M

## Substitution
Select Work Type, Date, and Cement Type
Work Type | Article | Date | Cement | Fly ash | Slag | Total | Comments | Article | Work Type | Date | Cement | Cement | Fly ash | GGBFS | Total | Note
Structural Concrete | 2403 | Oct 16-Mar 15 | I, II, IL | 20 | 35 | 50 | Heating and protection required | 2412 |  |  |  | IP,IS | 20 | 0 | 50 | Mar 16-Oct 15 | Replacement allowed only if maturity is used
[8 empty] | 2403 | Barrier Rail | Mar 16-Oct 15 | I, II, IL | I, II, IL | 20 | 35 | 50 | Heating and protection required | Heating and protection required
[8 empty] | 2403 | Bridge Deck | Oct 16-Mar 15 | IP, IS | IP,IS | 20 | 0 | 50 | Heating and protection required | 25% min. replacement ggbfs
[8 empty] | 2301 | Class O Overlay |  | I, II, IL, IP, IS | I, II, IL | 20 | 35 | 40 | Oct 16-Mar 15 when maturity is used
[8 empty] | 2412 | Concrete Pavement |  |  | I, II, IL | 20 | 35 | 50 | Mar 16-Oct 15
[8 empty] | 2301 | HPC Deck Overlay |  |  | IP, IS | 20 | 0 | 40 | Oct 16-Mar 15 when maturity is used
[8 empty] | 2412 | Structural Concrete |  |  | I,II,IL,IP,IS | 0 | 0 |  | Oct 16-Mar 15
[8 empty] | 2413 |  |  |  | I,II,IL,IP,IS | 0 | 0
[8 empty] | 2413 |  |  |  | I, II, IL | 20 | 25 |  | 25% min. replacement ggbfs
[8 empty] | 2413 |  |  |  | IP,IS | 20 | 0
[8 empty] | 2513 |  |  |  | I, II, IL | 20 | 35 | 50 | Mar 16-Oct 15
[8 empty] | 2513 |  |  |  | IP,IS | 20 | 0 | 50 | Mar 16-Oct 15
[8 empty] | 2513 |  |  |  | I, II, IL | 20 | 0 | 20 | Oct 16-Mar 15
[8 empty] | 2513 |  |  |  | IP,IS | 0 | 0 |  | Oct 16-Mar 15

## Form E820150
Rev 02/01 | Iowa Department Of Transportation | [5 empty] | Form E820150 | (kgs/cm) / ( Sp. Gr. X 1000) = | (lbs/cy) / ( Sp. Gr. X 62.4 X 27) =
| Office Of Materials | [5 empty] | E - Units | kgs | lbs
| PORTLAND CEMENT CONCRETE | [6 empty] | kgs/cm | lbs/cy
[8 empty] | Abs Vol. X Sp. Gr. X 1000 | Abs Vol. X Sp. Gr. X 62.4 X 27
Project No.: | [5 empty] | County :
Mix No.: | SCC |  | Abs Vol. Cement: | 0.133 |  | Type:
Cement (IM 401): | 704 | lbs | Source: |  |  | Sp. Gr.: | 3.14
%
Fly Ash (IM 491.17): |  | 0 | Source: |  |  | Sp. Gr.:
Slag (IM 491.14): |  | 0 | Source: |  |  | Sp. Gr.:
| Adjusted lbs. Cement: | 704 | lbs
| Total Cementitious | 704 | lbs |  | Total % Replacement = | 0
IM T203 | Fine Aggregate Source: |  |  |  |  | Sp. Gr.: | 2.65
IM T203 | Interm. Aggregate Source: |  |  |  |  | Sp. Gr.:
IM T203 | Coarse Agregate Source: |  |  |  |  | Sp. Gr.: | 2.65
Basic w/c | 0.4 | Water | lbs/cy | = Basic w/c X (Total Cementitious) = |  |  | 281.6
Max w/c | 0.45 | Max. Water | lbs/cy | = Max w/c X (Total Cementitious) = |  |  | 316.8
Absolute Volumes | Cement | ............................................. |  | (lbs/cy) / ( Sp. Gr. X 62.4 X 27) = |  |  | 0.133
| Fly Ash | ............................................. |  | (lbs/cy) / ( Sp. Gr. X 62.4 X 27) =
| Slag | ............................................. |  | (lbs/cy) / ( Sp. Gr. X 62.4 X 27) =
| Water | ............................................. |  | (lbs/cy) / ( Sp. Gr. X 62.4 X 27) = |  |  | 0.1671415
| Air | ...................................................................................................................... |  |  |  |  | 0.06
[5 empty] | Subtotal | = | 0.3601415
[5 empty] | 1.000 - Subtotal | = | 0.64
[5 empty] | Total | = | 1
% FA Agg.: | 50 | Fine Aggregate ( 1.000 - Subtotal ) X % In Mix |  |  |  | = | 0.32
% In. Agg.: |  | Interm. Aggregate ( 1.000 - Subtotal ) X % In Mix |  |  |  | =
% CA Agg.: | 50 | Coarse Aggregate ( 1.000 - Subtotal ) X % In Mix |  |  |  | = | 0.32
|  |  |  | Aggregate Total |  | = | 0.64
Aggregate Weights |  | Fine: | Abs Vol. X Sp. Gr. X 62.4 X 27 |  |  | = | 1429
|  | Intermediate: | Abs Vol. X Sp. Gr. X 62.4 X 27 |  |  | =
|  | Coarse: | Abs Vol. X Sp. Gr. X 62.4 X 27 |  |  | = | 1429
Summary |  |  | Cement | 704 | lbs/cy
|  |  | Fly Ash | 0 | lbs/cy
|  |  | Slag | 0 | lbs/cy
|  |  | Water | 281.6 | lbs/cy
|  |  | Fine Agg. | 1429 | lbs/cy
|  |  | Interm. Agg. |  | lbs/cy
|  |  | Coarse Agg. | 1429 | lbs/cy
Distribution: ___ DME, ___ Proj. Engr., ___ Contractor

## Batch Wts. English
DRY Batch Wts.(SSD) Per Cu. Yd.
|  |  |  | Date: |  |  |  | English
|  |  |  | Mix Type: | SCC
|  |  |  | Lbs. of Cement: | 704
|  |  |  | Lbs. of Fly Ash: | 0
|  |  |  | Lbs. of GGBFS: | 0
|  |  |  | Lbs. of Sand: | 1429
Lbs. of Intermediate:
|  |  |  | Lbs. of Rock: | 1429 | w/c ratio
|  |  |  | Basic water req. (lbs.): | 281.6 | 0.4
|  |  |  | Max. Water Allowed (lbs.): | 316.8 | 0.45
Adjusted Wet Batch Weights - Fine Aggregate, % Moisture
| 0 | 0.1 | 0.2 | 0.3 | 0.4 | 0.5 | 0.6 | 0.7 | 0.8 | 0.9
0 | 1429 | 1430.43 | 1431.864 | 1433.3 | 1434.739 | 1436.181 | 1437.626 | 1439.074 | 1440.524 | 1441.978
1 | 1443.434 | 1444.894 | 1446.356 | 1447.822 | 1449.29 | 1450.761 | 1452.236 | 1453.713 | 1455.193 | 1456.677
2 | 1458.163 | 1459.653 | 1461.145 | 1462.641 | 1464.139 | 1465.641 | 1467.146 | 1468.654 | 1470.165 | 1471.679
3 | 1473.196 | 1474.716 | 1476.24 | 1477.766 | 1479.296 | 1480.829 | 1482.365 | 1483.904 | 1485.447 | 1486.993
4 | 1488.542 | 1490.094 | 1491.649 | 1493.208 | 1494.77 | 1496.335 | 1497.904 | 1499.475 | 1501.05 | 1502.629
5 | 1504.211 | 1505.796 | 1507.384 | 1508.976 | 1510.571 | 1512.169 | 1513.771 | 1515.376 | 1516.985 | 1518.597
6 | 1520.213 | 1521.832 | 1523.454 | 1525.08 | 1526.709 | 1528.342 | 1529.979 | 1531.618 | 1533.262 | 1534.909
Adjusted Wet Batch Weights - COARSE Aggregate, % Moisture
| 0 | 0.1 | 0.2 | 0.3 | 0.4 | 0.5 | 0.6 | 0.7 | 0.8 | 0.9
0 | 1429 | 1430.43 | 1431.864 | 1433.3 | 1434.739 | 1436.181 | 1437.626 | 1439.074 | 1440.524 | 1441.978
1 | 1443.434 | 1444.894 | 1446.356 | 1447.822 | 1449.29 | 1450.761 | 1452.236 | 1453.713 | 1455.193 | 1456.677
2 | 1458.163 | 1459.653 | 1461.145 | 1462.641 | 1464.139 | 1465.641 | 1467.146 | 1468.654 | 1470.165 | 1471.679
3 | 1473.196 | 1474.716 | 1476.24 | 1477.766 | 1479.296 | 1480.829 | 1482.365 | 1483.904 | 1485.447 | 1486.993
4 | 1488.542 | 1490.094 | 1491.649 | 1493.208 | 1494.77 | 1496.335 | 1497.904 | 1499.475 | 1501.05 | 1502.629
5 | 1504.211 | 1505.796 | 1507.384 | 1508.976 | 1510.571 | 1512.169 | 1513.771 | 1515.376 | 1516.985 | 1518.597
6 | 1520.213 | 1521.832 | 1523.454 | 1525.08 | 1526.709 | 1528.342 | 1529.979 | 1531.618 | 1533.262 | 1534.909
Adjusted Wet Batch Weights - INTERMEDIATE Aggregate, % Moisture
| 0 | 0.1 | 0.2 | 0.3 | 0.4 | 0.5 | 0.6 | 0.7 | 0.8 | 0.9
0
1
2
3
4
5
6

## Batch Wts. Metric (hidden)
DRY Batch Wts. (SSD) Per Cu. Yd.
|  |  |  | Date: |  |  |  | Metric
|  |  |  | Mix Type: | SCC
|  |  |  | kgs. of Cement: | 417.824
|  |  |  | kgs. of Fly Ash: | 0
|  |  |  | kgs. of GGBFS: | 0
|  |  |  | kgs. of Sand: | 848.1115
kgs. of Intermediate:
|  |  |  | kgs. of Rock: | 848.1115 | w/c ratio
|  |  |  | Basic water req. (kgs.): | 167.1296 | 0.4
|  |  |  | Max. Water Allowed (kgs.): | 188.0208 | 0.45
Adjusted Wet Batch Weights - Fine Aggregate, % Moisture
| 0 | 0.1 | 0.2 | 0.3 | 0.4 | 0.5 | 0.6 | 0.7 | 0.8 | 0.9
0 | 848.1115 | 848.9605 | 849.8111 | 850.6635 | 851.5176 | 852.3734 | 853.2309 | 854.0901 | 854.9511 | 855.8138
1 | 856.6783 | 857.5445 | 858.4124 | 859.2822 | 860.1537 | 861.0269 | 861.9019 | 862.7787 | 863.6573 | 864.5377
2 | 865.4199 | 866.3039 | 867.1897 | 868.0773 | 868.9667 | 869.8579 | 870.751 | 871.6459 | 872.5427 | 873.4413
3 | 874.3418 | 875.2441 | 876.1482 | 877.0543 | 877.9622 | 878.872 | 879.7837 | 880.6973 | 881.6128 | 882.5302
4 | 883.4495 | 884.3707 | 885.2938 | 886.2189 | 887.1459 | 888.0749 | 889.0058 | 889.9386 | 890.8734 | 891.8102
5 | 892.7489 | 893.6897 | 894.6324 | 895.5771 | 896.5238 | 897.4725 | 898.4232 | 899.3759 | 900.3307 | 901.2875
6 | 902.2463 | 903.2071 | 904.17 | 905.135 | 906.102 | 907.0711 | 908.0423 | 909.0155 | 909.9909 | 910.9683
Adjusted Wet Batch Weights - COARSE Aggregate, % Moisture
| 0 | 0.1 | 0.2 | 0.3 | 0.4 | 0.5 | 0.6 | 0.7 | 0.8 | 0.9
0 | 848.1115 | 848.9605 | 849.8111 | 850.6635 | 851.5176 | 852.3734 | 853.2309 | 854.0901 | 854.9511 | 855.8138
1 | 856.6783 | 857.5445 | 858.4124 | 859.2822 | 860.1537 | 861.0269 | 861.9019 | 862.7787 | 863.6573 | 864.5377
2 | 865.4199 | 866.3039 | 867.1897 | 868.0773 | 868.9667 | 869.8579 | 870.751 | 871.6459 | 872.5427 | 873.4413
3 | 874.3418 | 875.2441 | 876.1482 | 877.0543 | 877.9622 | 878.872 | 879.7837 | 880.6973 | 881.6128 | 882.5302
4 | 883.4495 | 884.3707 | 885.2938 | 886.2189 | 887.1459 | 888.0749 | 889.0058 | 889.9386 | 890.8734 | 891.8102
5 | 892.7489 | 893.6897 | 894.6324 | 895.5771 | 896.5238 | 897.4725 | 898.4232 | 899.3759 | 900.3307 | 901.2875
6 | 902.2463 | 903.2071 | 904.17 | 905.135 | 906.102 | 907.0711 | 908.0423 | 909.0155 | 909.9909 | 910.9683
Adjusted Wet Batch Weights - INTERMEDIATE Aggregate, % Moisture
| 0 | 0.1 | 0.2 | 0.3 | 0.4 | 0.5 | 0.6 | 0.7 | 0.8 | 0.9
0
1
2
3
4
5
6

## Form E820150M (hidden)
Rev 05/09 |  | Iowa Department Of Transportation |  |  |  |  | Form E820150M
Office Of Materials
PORTLAND CEMENT CONCRETE
Project No.: | [5 empty] | County :
Mix No.: | SCC |  | Abs Vol. Cement: | 0.133 |  | Type:
Cement (IM 401): | 417.824 | lbs | Source: |  |  | Sp. Gr.: | 3.14
%
Fly Ash (IM 491.17): |  | 0 | Source: |  |  | Sp. Gr.:
Slag( IM 491.14 ): |  | 0 | Source: |  |  | Sp. Gr.:
| Adjusted kgs. Cement: | 417.824
| Total Cementitious | 417.824 |  | Total % Replacement = | 0
IM T203 | Fine Aggregate Source: |  |  |  |  | Sp. Gr.: | 2.65
IM T203 | Interm. Aggregate Source: |  |  |  |  | Sp. Gr.:
IM T203 | Coarse Agregate Source: |  |  |  |  | Sp. Gr.: | 2.65
Basic w/c | 0.4 |  |  |  |  | Water (kgs/cm) = Design w/c ( mass cement + mass Fly Ash +Slag) = | 167.1296
Max w/c | 0.45 |  |  |  |  | Max. Water (kgs/cm) = Design w/c ( mass cement + mass Fly Ash +Slag) = | 188.0208
Absolute Volumes | Cement | ............................................. |  | (kgs/cm) / ( Sp. Gr. X 1000) = |  |  | 0.133
| Fly Ash | ............................................. |  | (kgs/cm) / ( Sp. Gr. X 1000) =
| Slag | ............................................. |  | (kgs/cm) / ( Sp. Gr. X 1000) =
| Water | ............................................. |  | (kgs/cm) / ( Sp. Gr. X 1000) = |  |  | 0.1671415
| Air | ...................................................................................................................... |  |  |  |  | 0.06
[5 empty] | Subtotal | = | 0.3601415
[5 empty] | 1.000 - Subtotal | = | 0.64
[5 empty] | Total | = | 1
% FA Agg.: | 50 | Fine Aggregate ( 1.000 - Subtotal ) X % In Mix |  |  |  | = | 0.32
% In. Agg.: |  | Interm. Aggregate ( 1.000 - Subtotal ) X % In Mix |  |  |  | =
% CA Agg.: | 50 | Coarse Aggregate ( 1.000 - Subtotal ) X % In Mix |  |  |  | = | 0.32
|  |  |  | Aggregate Total |  | = | 0.64
Aggregate Weights |  | Fine Aggregate ( abs vol.) X Sp. Gr. X 1000 |  |  |  | = | 848.1115
|  | Intermediate Aggregate ( abs vol.) X Sp. Gr. X 1000 |  |  |  | =
|  | Coarse Aggregate ( abs vol.) X Sp. Gr. X 1000 |  |  |  | = | 848.1115
Summary |  |  | Cement | 417.824 | (kgs/cm)
|  |  | Fly Ash |  | (kgs/cm)
|  |  | Slag |  | (kgs/cm)
|  |  | Water | 167.1296 | (kgs/cm)
|  |  | Fine Agg. | 848.1115 | (kgs/cm)
|  |  | Interm. Agg. |  | (kgs/cm)
|  |  | Coarse Agg. | 848.1115 | (kgs/cm)
Distribution: ___ DME, ___ Proj. Engr., ___ Contractor

## E820150A (hidden)
| 1 |  |  |  |  | E
Mix No.: | SCC |  |  |  |  | 1684.8
Cement Type:
Cem. Sp. Gr.: | 3.14
% Fly Ash:
Fly Ash SP. G.:
% GGBFS:
GGBFS SP. G.:
Fine Sp. Gr.: | 2.65
Interm. Sp. Gr.:
CA Sp. Gr.: | 2.65
Cem Abs. | 0.133
Adj. Cem Abs. | 0.133
Fly Ash Abs.
GGBFS Abs.
Water Abs. | 0.1671415
Air Abs. | 0.06
Subtotal | 0.3601415
1 - Subtotal | 0.64
Total | 1
% FA Agg.: | 50
% Interm. Agg.: | 0
% CA Agg.: | 50
Fine Abs. | 0.32
Interm. Abs. | 0
CA Abs. | 0.32
Agg. Total | 0.64
Adj. FA Abs. | 0.32
Adj. Interm. Abs.
Adj. CA Abs. | 0.32
Cement | 704 | 704 | 0
Adj. Cement | 704 | 1
Fly Ash | 0 | 704 | 0 | 0 | 704 | 0
GGBFS | 0
Water Wt. | 281.6 | 0.4 | 0.45
Fine Dry Wt. | 1429 | SCC
Interm. Dry Wt.
Ca Dry Wt. | 1429
|  | Abs. | % Fine | % Coarse | Bas H2O | Max. H2O | % Intermediate
| 1 | 2 | 3 | 4 | 5 | 6 | 7
A-2 | A-2 | 0.101 | 40 | 60 | 0.474 | 0.532 | 0
A-3 | A-3 | 0.104 | 45 | 55 | 0.474 | 0.532 | 0
A-4 | A-4 | 0.108 | 50 | 50 | 0.474 | 0.532 | 0
A-5 | A-5 | 0.111 | 55 | 45 | 0.474 | 0.532 | 0
A-6 | A-6 | 0.115 | 60 | 40 | 0.474 | 0.532 | 0
A-L2 | A-L2 | 0.107 | 40 | 60 | 0.474 | 0.532 | 0
A-L3 | A-L3 | 0.111 | 45 | 55 | 0.474 | 0.532 | 0
A-L4 | A-L4 | 0.115 | 50 | 50 | 0.474 | 0.532 | 0
A-L5 | A-L5 | 0.118 | 55 | 45 | 0.474 | 0.532 | 0
A-V | A-V | 0.135 | 95 | 5 | 0.444 | 0.467 | 0
A-V47B | A-V47B | 0.107 | 70 | 30 | 0.44 | 0.56 | 0
B-2 | B-2 | 0.088 | 40 | 60 | 0.536 | 0.6 | 0
B-3 | B-3 | 0.091 | 45 | 55 | 0.536 | 0.6 | 0
B-4 | B-4 | 0.093 | 50 | 50 | 0.536 | 0.6 | 0
B-5 | B-5 | 0.096 | 55 | 45 | 0.536 | 0.6 | 0
B-6 | B-6 | 0.099 | 60 | 40 | 0.536 | 0.6 | 0
B-7 | B-7 | 0.102 | 65 | 35 | 0.536 | 0.6 | 0
B-8 | B-8 | 0.105 | 70 | 30 | 0.536 | 0.6 | 0
B-L2 | B-L2 | 0.094 | 40 | 60 | 0.536 | 0.6 | 0
B-L3 | B-L3 | 0.097 | 45 | 55 | 0.536 | 0.6 | 0
B-L4 | B-L4 | 0.099 | 50 | 50 | 0.536 | 0.6 | 0
B-L5 | B-L5 | 0.102 | 55 | 45 | 0.536 | 0.6 | 0
BR | BR | 0.114 | 50 | 50 | 0.4 | 0.45 | 0
B-V | B-V | 0.135 | 95 | 5 | 0.444 | 0.467 | 0
B-V47B | B-V47B | 0.098 | 70 | 30 | 0.52 | 0.597 | 0
C-2 | C-2 | 0.11 | 40 | 60 | 0.43 | 0.488 | 0
C-3 | C-3 | 0.114 | 45 | 55 | 0.43 | 0.488 | 0
C-3WR | C-3WR | 0.108 | 45 | 55 | 0.43 | 0.489 | 0
C-4 | C-4 | 0.118 | 50 | 50 | 0.43 | 0.488 | 0
C-4WR | C-4WR | 0.112 | 50 | 50 | 0.43 | 0.489 | 0
C-5 | C-5 | 0.123 | 55 | 45 | 0.43 | 0.488 | 0
C-5WR | C-5WR | 0.117 | 55 | 45 | 0.43 | 0.489 | 0
C-6 | C-6 | 0.128 | 60 | 40 | 0.43 | 0.488 | 0
C-6WR | C-6WR | 0.121 | 60 | 40 | 0.43 | 0.489 | 0
C-L2 | C-L2 | 0.117 | 40 | 60 | 0.43 | 0.488 | 0
C-L3 | C-L3 | 0.121 | 45 | 55 | 0.43 | 0.488 | 0
C-L3WR | C-L3WR | 0.115 | 45 | 55 | 0.43 | 0.489 | 0
C-L4 | C-L4 | 0.125 | 50 | 50 | 0.43 | 0.488 | 0
C-L4WR | C-L4WR | 0.119 | 50 | 50 | 0.43 | 0.489 | 0
C-L5 | C-L5 | 0.131 | 55 | 45 | 0.43 | 0.488 | 0
C-L5WR | C-L5WR | 0.124 | 55 | 45 | 0.43 | 0.489 | 0
CDM | CDM | 0.133 | 50 | 50 | 0.4 | 0.45 | 0
C-SUD | C-SUD | 0.106 | 50 | 50 | 0.4 | 0.45 | 0
C-V | C-V | 0.135 | 95 | 5 | 0.444 | 0.467 | 0
C-V47BF | C-V47BF | 0.113 | 70 | 30 | 0.43 | 0.488 | 0
CV-HPC-D | CV-HPC-D | 0.123 | 55 | 45 | 0.4 | 0.42 | 0
CV-HPC-S | CV-HPC-S | 0.123 | 55 | 45 | 0.42 | 0.45 | 0
CV-SUD | CV-SUD | 0.114 | 55 | 45 | 0.4 | 0.45 | 0
D-57 | D-57 | 0.134 | 50 | 50 | 0.423 | 0.45 | 0
D-57-6 | D-57-6 | 0.134 | 60 | 40 | 0.423 | 0.45 | 0
FM | FM | [5 empty] | 0
GR | GR | [5 empty] | 0
HPC-D | HPC-D | 0.118 | 50 | 50 | 0.4 | 0.42 | 0
HPC-O | HPC-O | 0.134 | 50 | 50 | 0.39 | 0.42 | 0
HPC-S | HPC-S | 0.118 | 50 | 50 | 0.42 | 0.45 | 0
M-3 | M-3 | 0.149 | 45 | 55 | 0.328 | 0.4 | 0
M-4 | M-4 | 0.156 | 50 | 50 | 0.328 | 0.4 | 0
M-5 | M-5 | 0.16 | 55 | 45 | 0.328 | 0.4 | 0
M-V | M-V | 0.16 | 95 | 5 | 0.39 | 0.42 | 0
M-V47B | M-V47B | 0.155 | 55 | 45 | 0.35 | 0.4 | 0
O-4WR | O-4WR | 0.156 | 50 | 50 | 0.327 |  | 0
QMC | QMC | 0.1059 | 50 | 50 | 0.4 | 0.45 | 0
SCC | SCC | 0.133 | 50 | 50 | 0.4 | 0.45 | 0
TBR | TBR | 0.1153 | 50 | 50 | 0.4 | 0.45 | 0
X-2 | X-2 | 0.124 | 60 | 40 | 0.423 | 0.45 | 0
X-3 | X-3 | 0.129 | 55 | 45 | 0.423 | 0.45 | 0
X-4 | X-4 | 0.134 | 50 | 50 | 0.423 | 0.45 | 0